## Data
Example | X | Y | N | X |  | Y | N
|  |  |  | X-Y | X-N | Y-N | N-X | N-Y
Zn3WN4 | 3 | 1 | 4 | 0 | 4 | 4 | 3 | 1
ZVN2 | 1 | 1 | 2 | 0 | 4 | 4 | 2 | 2
ScMoN3 | 1 | 1 | 3 | 0 | 5 | 5 | 2 | 2
Zn2VN3 | 2 | 1 | 3 | 0 | 4 | 4 | 2 | 1
Y3Si6N11 | 3 | 6 | 11 | 0 | 8 | 4 | 3 | 2
Y5Si3N9 | 5 | 3 | 9 | 0 | 7 | 4 | 3.5 | 1.5
FeSi7N10 | 7 | 1 | 10 | 0 | 4 | 4 | 2.5 | 0.5
Co3Y2N4 | 3 | 2 | 4 | 0 | 4 | 5 | 3 | 2
Ga3Ge3N5 | 3 | 3 | 5 | 0 | 4 | 3 | 2 | 2
VMn3N3 | 1 | 3 | 3 | 0 | 3 | 4 | 1 | 4
Ba2Si5N8 | 2 | 5 | 8 | 0 | 10 | 4 | 4 | 4
VMn3N3 | 1 | 3 | 3 | 0 | 3 | 4 | 1 | 4
TiGe4N4 | 1 | 4 | 4 | 0 | 4 | 3 | 1 | 3
SiGe2N4 | 1 | 2 | 4 | 0 | 4 | 6 | 1 | 3
ZnMn2N2 | 1 | 2 | 2 | 0 | 4 | 2 | 2 | 2
Example | X | Y | O | X |  | Y | O-X
|  |  |  | X-Y | X-O | Y-O | O-X | O-Y
Mn2SiO4 | 2 | 1 | 4 | 0 | 6 | 4 | 3 | 1
Mn4SiO7 | 4 | 1 | 7 | 0 | 6 | 4 | 3 | 1
Mn7SiO12 | 7 | 1 | 12 | 0 | 6 | 4 | 3.5 | 0.5
AlSi2O5 | 2 | 1 | 5 | 0 | 5 | 4 | 2.5 | 0.5
ZrSiO4 | 1 | 1 | 4 | 0 | 8 | 4 | 2 | 1
In2Si2O7 | 2 | 2 | 7 | 0 | 6 | 4 | 2 | 1
Mn3Co2O8 | 3 | 2 | 8 | 0 | 6 | 6 | 3 | 1
MnCoO3 | 1 | 1 | 3 | 0 | 6 | 6 | 2 | 2
Mn3WO6 | 3 | 1 | 6 | 0 | 6 | 6 | 3 | 1
Mn3Nb6O11 | 3 | 6 | 11 | 0 | 6 | 5 | 1.5 | 2.5
Mn4Nb2O9 | 4 | 2 | 9 | 0 | 6 | 6 | 2.5 | 1.5
MnNb2O6 | 1 | 2 | 6 | 0 | 6 | 6 | 2 | 1
MnNi6O8 | 1 | 6 | 8 | 0 | 6 | 6 | 0.5 | 4.5
CuMnO2 | 1 | 1 | 2 | 0 | 2 | 6 | 1 | 3
Al5Y3O12 | 5 | 3 | 12 | 0 | 6 | 8 | 2 | 2
Al2W3O12 | 2 | 3 | 12 | 0 | 6 | 4 | 1 | 1
Fe2V4O13 | 2 | 4 | 13 | 0 | 6 | 4 | 1.72 | 2.28
Y2Cu2O5 | 2 | 2 | 5 | 0 | 7 | 4 | 2.54 | 1.46
ZrMo2O8 | 1 | 2 | 8 | 0 | 8 | 5 | 2 | 1
ZrV2O7 | 1 | 2 | 7 | 0 | 6 | 4 | 0.86 | 1.14
Cu3Mo2O9 | 3 | 2 | 9 | 0 | 5 | 4 | 2.6 | 1.4
Cu3VO4 | 3 | 1 | 4 | 0 | 4 | 4 | 3 | 1
V2Cu5O10 | 2 | 5 | 10 | 0 | 4 | 6 | 0.84 | 3.16
Ca3Co2O6 | 3 | 2 | 6 | 0 | 8 | 6 | 4 | 2
Li2SnO3 | 2 | 1 | 3 | 0 | 6 | 6 | 4 | 2
Bi4V2O11 | 4 | 2 | 11 | 0 | 6 | 5 | 2.82 | 1.18

## Database for ML
Compound | Band gap, eV
Mn2SiO4 | 3.25
Mn4SiO7 | 1.52
Mn7SiO12 | 3.15
AlSi2O5 | 9.1
Fe2SiO4 | 7.8
Y2SiO5 | 6.14
ZrSiO4 | 5.9
In2Si2O7 | 5.06
Zn2SiO4 | 5.88
Mn3Co2O8 | 0.94
MnCoO3 | 2.37
MnAl2O4 | 2.25
Fe2MnO4 | 1.83
Cr2MnO4 | 3.65
Mn2Y2O7 | 1.86
MnSnO3 | 2.05
Ga2MnO4 | 2.43
Mn2TiO4 | 2.45
MnTiO3 | 3.18
MnMoO4 | 1.96
Mn2Sc2O7 | 2.11
Mn3WO6 | 2.59
MnWO4 | 2.8
Mn3Nb6O11 | 1.22
Mn4Nb2O9 | 2.93
MnNb2O6 | 2.7
Mn2NiO4 | 2.1
MnNi6O8 | 2.1
CuMnO2 | 1.31
Mn2ZnO4 | 1.88
Mn2V2O7 | 1.8
Mn3V2O8 | 2.65
MnV2O4 | 1.95
MnV2O6 | 2.15
Co2GeO4 | 3.16
Fe2CoO4 | 2.31
Cr2CoO4 | 3.23
Ga2CoO4 | 1.63
CoTiO3 | 2.28
CoMoO4 | 1.75
CoWO4 | 2.3
NbCoO4 | 2.25
CoV2O6 | 2.25
Fe2GeO4 | 2.3
Ge2In2O7 | 4.43
Zn2GeO4 | 4.1
Al2FeO4 | 1.78
Al5Y3O12 | 6.5
AlYO3 | 7.9
Al2W3O12 | 3.11
AlNbO4 | 3.63
Al2CuO4 | 2.15
AlCuO2 | 3.53
Al2ZnO4 | 3.85
AlZn35O36 | 3.55
AlVO4 | 3.68
Fe5Y3O12 | 2.85
FeYO3 | 2.45
Fe2TiO5 | 2.2
Fe2WO6 | 1.5
FeWO4 | 2
FeNbO4 | 1.81
Fe2NiO4 | 2.3
CuFeO2 | 1.33
ZnFe2O4 | 1.92
Fe2V4O13 | 2.25
FeVO4 | 1.9
FeV2O4 | 1.9
CrYO3 | 1.86
CrYO4 | 3.2
Cr2NiO4 | 4.1
Cr2ZnO4 | 3.81
Cr2V4O13 | 2.52
CrVO4 | 2.42
Y2Ti2O7 | 3.5
YInO3 | 3.16
Y2MoO6 | 3.41
YTaO4 | 5.1
YNbO4 | 4.1
Y2Cu2O5 | 2.48
YVO3 | 1.6
YVO4 | 3.8
Sn2TiO4 | 1.7
SnWO4 | 1.6
Nb2SnO6 | 2.3
Nb2Sn2O7 | 2.3
NiSnO3 | 3.75
ZnSnO3 | 3.6
Zn2SnO4 | 3.6
InGaO3 | 3.3
NbGaO4 | 3.1
NiGa2O4 | 4.75
CuGa2O4 | 4.4
CuGaO2 | 1.47
Ga2ZnO4 | 4.7
ZrMo2O8 | 2.62
ZrV2O7 | 2.12
TiIn2O5 | 3.02
NiTiO3 | 2.2
TiZnO3 | 3.37
Zn2Ti3O8 | 3.56
InNbO4 | 3.63
CuInO2 | 3.9
Mo3Sc2O12 | 3.925
MoNiO4 | 1.79
Cu3Mo2O9 | 2.1
CuMoO4 | 2.3
Mo2Zn3O9 | 2.86
Mo3Zn2O8 | 2.05
ZnMoO4 | 4.12
CuScO2 | 3.6
ScVO4 | 2.7
TaSbO4 | 3.7
NiWO4 | 2.6
Cu3WO6 | 1.85
CuWO4 | 2.32
ZnWO4 | 4.15
Nb2NiO6 | 2.2
Nb2CuO6 | 3.6
CuNbO3 | 2.05
NbSbO4 | 3.1
ZnNb2O6 | 2.95
Zn3Nb2O8 | 4.2
Ni2V2O7 | 2.73
Ni3V2O8 | 2.66
NiV2O6 | 2.16
Cu11V6O26 | 2.49
Cu2V2O7 | 2.43
Cu3VO4 | 1.19
Cu5V2O10 | 1.9
CuVO3 | 1.3
CuV2O6 | 1.95
ZnSb2O6 | 3
ZnV2O4 | 2.8
ZnV2O6 | 2.02
Zn2V2O7 | 2.86
Zn3V2O8 | 3.5
Zn4V2O9 | 3.21
ZnCo2O4 | 2.26
Zn2TiO4 | 3.1
ZnGa2O4 | 4.45
SrTiO3 | 3.25
Sr2TiO4 | 4
SrZrO3 | 4.4
SrHfO3 | 6.1
Sr2Ta2O7 | 4.6
Sr2Nb2O7 | 3.9
SrSiO3 | 4.96
Sr2SiO4 | 4.01
BaZrO3 | 4.8
BaWO4 | 5.52
BaMoO4 | 4.1
CaMoO4 | 4.07
CaWO4 | 4.88
Ca2Nb2O7 | 3.33
Ca2Ta2O7 | 4.4
Ca2SiO4 | 5.3
Ca3Co2O6 | 1.42
CaGa2O4 | 3.6
LiCoO2 | 1.7
LiAlO2 | 6.2
Li2SnO3 | 3.64
BaZnO2 | 2.6
BaMoO4 | 4.4
BaMnO3 | 2.66
BaFe4O7 | 2.18
BaAl2O4 | 3.34
BaSb2O6 | 3.46
SrGeO3 | 3.5
SrWO4 | 5.08
SrCrO4 | 2.52
SrMnO3 | 1.66
SrSb2O6 | 3.55
Sr2SnO4 | 4.6
CaSb2O6 | 3.59
CaSnO3 | 4.4
MgTi2O5 | 3.4
MgTiO3 | 3.5
Mg2TiO4 | 3.7
MgWO4 | 4.17
MgCr2O4 | 3.7
MgMn2O4 | 2.08
MgCo2O4 | 2.24
MgIn2O4 | 3.73
ZnRh2O4 | 2.3
BiFeO3 | 2.3
BaTiO3 | 3.2
Bi4Ti3O12 | 3.6
BaSnO3 | 3.1
Cd2SnO4 | 2
CdIn2O4 | 2.955
Cd2Ge7O16 | 4.9
CdGa2O4 | 3.5
Nb2Hg2O7 | 1.8
Cd2GeO4 | 3.15
CdSb2O6 | 4.1
SrIn2O4 | 3.6
MgIn2O4 | 3.3
MgSb2O6 | 3.6
Bi2WO6 | 2.77
Bi2MoO6 | 2.63
BiVO4 | 2.37
BiOI | 1.77
BiPO4 | 3.85
Ag3PO4 | 2.42
LiGaO2 | 5.6
AgGaO2 | 2.2
ZnB2O4 | 3
AgCoO2 | 4.15
CuBi2O4 | 1.65
BaZrS3 | 1.5
CdWO4 | 4.15
PbWO4 | 4.1
Sn2Ta2O7 | 3
Sn2Nb2O7 | 2.3
CaCO3 | 6
PbMoO4 | 3.45
CdMoO4 | 3.71
Bi25FeO40 | 1.9
SrBi2O5 | 2.87
SrBi4O7 | 2.44
CdSnO3 | 3
Li2Ni8O10 | 1.4
LiMn2O4 | 1.16
CoV2O8 | 2.34
Ag3VO4 | 2.35
Cu3V2O8 | 2.4
Ca2Mn3O8 | 2.4
Bi4V2O11 | 2.15
MgAl2O4 | 7.8
MgBi2O6 | 1.8
ZnBi2O6 | 1.7
CdV2O4 | 3.16
CaMnO3 | 1.41
BaMn2O3 | 1.17
Sr2Mn2O5 | 1.22
Ca2Mn2O5 | 1.29
MnSb2O6 | 1.56
Ca4Mn2O7 | 2.58
MnSb2O4 | 2.65
Ba2MnO3 | 2.67
BaMn2O8 | 2.91
Ba3Mn2O8 | 3.03
Mg6MnO8 | 3.57
Mn3Ta2O8 | 1.89
Fe2VO4 | 1.9
BiFeO3 | 2.1
Fe2TiO5 | 2.2
Ag3VO4 | 2.2
Fe2V4O13 | 2.25
CaV2O6 | 2.66
CoAl2O4 | 1.83
BaWO4 | 5.26
CuBO2 | 3.6
ZrMo2O8 | 3.59
YAsO4 | 4.5
In6WO12 | 3.3
InTaO4 | 3.79
InVO4 | 3.62
NiTa2O6 | 2.3
Cu5Ta11O30 | 2.65
MgNb2O6 | 4
Mg3V2O8 | 3.6
CaTiO3 | 3.6
FeTiO3 | 2.8
CdTiO3 | 2.8
PbTiO3 | 2.75
AgTaO3 | 3.4
KTaO3 | 3.6
KNbO3 | 3.14
NaNbO3 | 3.08
AgNbO3 | 2.7
AgVO3 | 2.4
LaFeO3 | 2.1
LiBiO3 | 1.63
NaBiO3 | 2.53
KBiO3 | 2.04
AgBiO3 | 2.5
LaCoO3 | 2.7
BaSi7N10 | 4.8
Ba2Si5N8 | 4.5
BaSiN2 | 4.1
SrTiN2 | 3.65
Sr2Si5N8 | 4.7
SrSiN2 | 4.2
CaSiN2 | 4.5
Ca2Si5N8 | 4.9
LiGe2N3 | 3.9
SrCN2 | 4.56
Ca3B2N4 | 4
MgGeN2 | 3.2
ZnGeN2 | 3.6
MgSiN2 | 4.8
ZnSiN2 | 5.33
ZnSnN2 | 1.5
Zn2SbN3 | 1.55
Mg3SbN | 1.3
MgSnN2 | 1.9
MgZrN2 | 1.5
ZnGeN2 | 2.5
MnSiN2 | 3.5
MnGeN2 | 2.5
LiSi2N3 | 4.4
Li7VN4 | 1.1
Li3GaN2 | 4.15
Li3AlN2 | 4.4
LiZnN | 1.91
Ba2ZnN2 | 1.3
CaMg2N2 | 2.56
Ca2ZnN2 | 1.9
CaZn2N2 | 1.9
Li3ScN2 | 2.9
NaSnN | 2.5
LiMgN | 3.12

## For prediction
Compound
Zn3WN4
ZnGeN2
ZnSiN2
YWN3
ZnSnN2
Zn3MoN4
Zn2NbN3
Zn2VN3
Zn2CrN3
Zn2TaN3
Zn2MoN3
TaScN2
ZnTiN2
ZnHfN2
ZnZrN2
Y3Si6N11
MnCoN2
ZnMoN2
HfZrN2
Ti4AlN3
Zn2SbN3
MnMoN2
STi9ScN9
Mn12Ge4N3
FeWN2
AlGaN2
Zr4Sc5N10
AlGa3N4
InGa2N3
InGaN2
AlInN2
Al3GaN4
In3GaN4
Hf3CrN4
CrCo2N3
ZnMnN2
Fe3Mo5N8
SiMnN2
Y3Ge6N11
Y3ScN4
TiCrN2
HfTiN2
Ta3Cr5N4
YScN2
ZrTiN2
Ta3Mo3N4
Y2CrN3
YSc3N4
Zr2CrN3
NbZrN2
ZrWN3
In2Ge5N8
TiMnN2
MnGeN2
Y5Si3N9
ZnCrN2
NbTiN2
YAl2N3
Mn2CoN2
YGa2N3
NbHfN2
TiCoN2
TiMoN3
ZrMoN3
FeY2N3
CoGeN2
ZnVN2
Si7GeN10
ScMoN3
Mn2FeN2
VCo2N3
Mn3CrN3
Mn2CrN3
Mn2NiN2
Mn10NiN8
VMn2N3
InSi7N10
Sc3Si6N11
Mn9Fe2N8
Mn3Y2N4
ZrMnN2
HfMnN2
SiSnN2
V9ScN9
Cr2Co3N4
HfCr3N4
Mn8Fe3N8
CrFe2N3
AlCr2N3
CoSiN2
Mn3CoN3
Ga2Sn3N4
Y2AlN3
Mn3FeN3
CrNi2N3
Mn10CoN8
Mn3SiN4
TaTiN2
ZrMn4N4
Cr2NiN2
MnSi7N10
Nb4AlN3
CrCo3N3
VTiN2
TaZrN2
Ga4BiN3
HfV2N3
TiCr4N4
TiMn4N4
ScAlN2
Zn3CrN3
YGaN2
VMnN2
InGeN2
VMn4N4
YAlN2
Y5Ge3N9
Mn3Fe2N4
ZrMnN2
VCrN2
Al5BiN4
CrSi7N10
MnGe7N10
TiFeN2
SiGeN2
NbMoN3
V4TiN4
Zr3AlN4
MnGa2N3
MnAl2N3
TaHfN2
FeSi7N10
V8Mn3N9
ZrCoN2
CrCoN2
CoSi7N10
VCo4N4
Mn3Cr2N4
VCuN2
ZrCo4N4
Ga2FeN3
Mn3Fe3N5
Al2FeN3
CrGa2N3
Ta3MnN6
Al2CrN3
SiGe2N4
YCrN2
Ti7Co3N10
MnFe5N4
Sn4TiN4
Nb31Mn17N48
AlCrN2
ZrFeN2
Mn5CoN4
Mn2InN2
CrSc2N3
CoGe7N10
AlFeN2
ZrCo2N2
In3Si6N11
NbMn2N3
V2Co3N4
Mn10FeN9
VSi7N10
Nb5CoN9
MnSnN2
InSiN2
MnAlN2
Cr2Fe3N4
GaFeN2
ZnMn2N2
Nb3AlN4
Nb2CrN3
CrGaN2
Ga3Ge3N5
Sc3Ge6N11
Mn3Cr8N9
Fe3Y2N4
Mn5FeN4
Co3Y2N4
TiCo4N4
VMn3N3
NbMoN2
CoSi2N3
Mn10CrN9
Ga2CoN3
V2NiN2
Mn5NiN4
Ta3MnN4
VCoN2
TaCo2N3
CrFe3N3
VFe2N3
MnGaN2
Al2CoN3
Ti7Ni3N10
V3TaN4
CrFeN2
Fe3SiN4
MnYN2
FeSiN2
Mn2CuN2
ZrFe2N2
FeGeN2
Cr3Si6N11
Cr8Fe3N8
Sc2Co3N4
Ga2BiN
CrSiN2
Co7SiN6
MnFe2N2
ZrGeN2
AlCoN2
Mn3Fe8N8
ZrInN2
VTaN2
TaMn2N3
Mn3ScN3
VNbN2
TaCoN2
Mn4SnN4
Sc5Si3N9
GaCoN2
NbTaN2
TiAlN2
TiWN3
Mn2Si4N7
Mn3In2N4
Mn10CoN9
InY2N3
Zr3Si6N11
TaScN
V8Fe3N8
GaSi2N3
CrGeN2
WMoN3
CrInN2
Mn3Si6N11
Ta2CrN3
Cr5Ge2N6
Cr3Ga2N4
Mn7SnN6
Cr2Fe9N8
FeYN2
VGeN2
Mn3Si2N6
Ga5Ge3N9
VFeN2
TiIn4N4
Mn3Al3N5
Zn3Cr2N4
ScNbN
Ti2CrN3
Cr7GeN6
Mn10FeN8
Mn3Fe8N9
FeSi2N3
Y2ScN3
Ti3Si6N11
VFe4N4
Mn5CuN4
AlFe2N3
GaFe2N3
ZrFe4N4
Zr3Sc4N8
Zr2GaN3
Mn7GeN6
Cr5Si2N6
Zr5Ge3N9
Sc2GaN3
ZrGa2N2
Co5Si2N6
Ga2Ge3N4
TaGaN2
Mn10CuN8
TiGe4N4
ZnMn10N8
TiNi4N4
In3Ga3N5
Mn5Ge2N6
TiFe4N4
Mn3Ga3N5
CrMo2N3
VAlN2
In5Si3N9
Ge3Mo5N9
Zr3Ge6N11
Ge3W5N9
VGaN2
Mn5Si3N9
In5Si2N6
HfFeN2
Sc5Ge3N9
Mn3Ga2N4
HfCoN2
VFe7N4
Mn2Si5N8
Cr5Si3N9
Mn7SiN6
Nb5Ge3N9
Zr5Si3N9
Co3Si6N11
Ta3Si6N11
Si2Ge5N6
VSiN2
ZrAl3N4
Mn3AlN3
Mn3InN3
Si6Mo3N11
Nb5Si3N9